## LESMEG
Dette regnearket inneholder relevante og oppdaterte materialdata.
Filen blir brukt av egenutviklede programmer.
Maple | CreateNODEMaterial

## betong
Fasthetsklasse NS | Fasthetsklasse CEN | f_ck | f_ck,cube | f_cm | f_ctm | f_ctk,05 | f_ctk,095 | E_cm | e_c1 | e_cu1 | e_c2 | e_cu2 | n | e_c3 | c_cu3
B10 | - | 10 | 12
B20 | C20/25 | 20 | 25 | 28 | 2.2 | 1.5 | 2.9 | 30 | 2 | 3.5 | 2 | 3.5 | 2 | 1.75 | 3.5
B25 | C25/30 | 25 | 30 | 33 | 2.6 | 1.8 | 3.3 | 31 | 2.1 | 3.5 | 2 | 3.5 | 2 | 1.75 | 3.5
B30 | C30/37 | 30 | 37 | 38 | 2.9 | 2 | 3.8 | 33 | 2.2 | 3.5 | 2 | 3.5 | 2 | 1.75 | 3.5
B35 | C35/45 | 35 | 45 | 43 | 3.2 | 2.2 | 4.2 | 34 | 2.25 | 3.5 | 2 | 3.5 | 2 | 1.75 | 3.5
B45 | C45/55 | 45 | 55 | 53 | 3.8 | 2.7 | 4.9 | 36 | 2.4 | 3.5 | 2 | 3.5 | 2 | 1.75 | 3.5
B55 | C55/67 | 55 | 67 | 63 | 4.2 | 3 | 5.5 | 38 | 2.5 | 3.5 | 2 | 3.5 | 2 | 1.75 | 3.5
B65 | - | 65 | 80
B75 | - | 75 | 90
B85 | - | 85 | 100
B95 | - | 95 | 110
LB12 | LC12/13 | 12 | 13
LB20 | LC20/22 | 22 | 22
LB25 | LC25/28 | 25 | 28
LB30 | LC30/33 | 30 | 33
LB35 | LC35/38 | 35 | 38
LB45 | LC45/50 | 45 | 50
LB55 | LC55/60 | 55 | 60
LB65 | - | 65 | 72
LB75 | - | 75 | 83

## steel
Stålsort | Standard | fy < 40mm | fu < 40mm | fy 40 -80mm | fu 40-80mm | E | nu | G | alphaT
S 235 | NS-EN 10025-2 | 235 | 360 | 215 | 360 | 210000 | 0.3 | 80769.23 | 1.2e-05
S 275 | NS-EN 10025-2 | 275 | 430 | 255 | 410 | 210000 | 0.3 | 80769.23 | 1.2e-05
S 355 | NS-EN 10025-2 | 355 | 490 | 335 | 470 | 210000 | 0.3 | 80769.23 | 1.2e-05
S 450 | NS-EN 10025-2 | 440 | 550 | 410 | 550 | 210000 | 0.3 | 80769.23 | 1.2e-05
S 275 N/NL | NS-EN 10025-3 | 275 | 390 | 255 | 370 | 210000 | 0.3 | 80769.23 | 1.2e-05
S 355 N/NL | NS-EN 10025-3 | 355 | 490 | 335 | 470 | 210000 | 0.3 | 80769.23 | 1.2e-05
S 420 N/NL | NS-EN 10025-3 | 420 | 520 | 390 | 520 | 210000 | 0.3 | 80769.23 | 1.2e-05
S 460 N/NL | NS-EN 10025-3 | 460 | 540 | 430 | 540 | 210000 | 0.3 | 80769.23 | 1.2e-05
S 275 M/ML | NS-EN 10025-4 | 275 | 370 | 255 | 360 | 210000 | 0.3 | 80769.23 | 1.2e-05
S 355 M/ML | NS-EN 10025-4 | 355 | 470 | 335 | 450 | 210000 | 0.3 | 80769.23 | 1.2e-05
S 420 M/ML | NS-EN 10025-4 | 420 | 520 | 390 | 500 | 210000 | 0.3 | 80769.23 | 1.2e-05
S 460 M/ML | NS-EN 10025-4 | 460 | 540 | 430 | 530 | 210000 | 0.3 | 80769.23 | 1.2e-05
S 235 W | NS-EN 10025-5 | 235 | 360 | 215 | 340 | 210000 | 0.3 | 80769.23 | 1.2e-05
S 355 W | NS-EN 10025-5 | 355 | 490 | 335 | 490 | 210000 | 0.3 | 80769.23 | 1.2e-05
S 460 Q/QL/QL1 | NS-EN 10025-6 | 460 | 570 | 440 | 550 | 210000 | 0.3 | 80769.23 | 1.2e-05
S 235 H | NS-EN 10210-1 | 235 | 360 | 215 | 340 | 210000 | 0.3 | 80769.23 | 1.2e-05
S 275 H | NS-EN 10210-1 | 275 | 430 | 255 | 410 | 210000 | 0.3 | 80769.23 | 1.2e-05
S 355 H | NS-EN 10210-1 | 355 | 510 | 335 | 490 | 210000 | 0.3 | 80769.23 | 1.2e-05
S 275 NH/NLH | NS-EN 10210-1 | 275 | 390 | 255 | 370 | 210000 | 0.3 | 80769.23 | 1.2e-05
S 355 NH/NLH | NS-EN 10210-1 | 355 | 490 | 335 | 470 | 210000 | 0.3 | 80769.23 | 1.2e-05
S 420 NH/NLH | NS-EN 10210-1 | 420 | 540 | 390 | 520 | 210000 | 0.3 | 80769.23 | 1.2e-05
S 460 NH/NLH | NS-EN 10210-1 | 460 | 560 | 430 | 550 | 210000 | 0.3 | 80769.23 | 1.2e-05
S 235 H | NS-EN 10219-1 | 235 | 360 |  |  | 210000 | 0.3 | 80769.23 | 1.2e-05
S 275 H | NS-EN 10219-1 | 275 | 430 |  |  | 210000 | 0.3 | 80769.23 | 1.2e-05
S 355 H | NS-EN 10219-1 | 355 | 510 |  |  | 210000 | 0.3 | 80769.23 | 1.2e-05
S 275 NH/NLH | NS-EN 10219-1 | 275 | 370 |  |  | 210000 | 0.3 | 80769.23 | 1.2e-05
S 355 NH/NLH | NS-EN 10219-1 | 355 | 470 |  |  | 210000 | 0.3 | 80769.23 | 1.2e-05
S 460 NH/NLH | NS-EN 10219-1 | 460 | 550 |  |  | 210000 | 0.3 | 80769.23 | 1.2e-05
S 275 MH/MLH | NS-EN 10219-1 | 275 | 360 |  |  | 210000 | 0.3 | 80769.23 | 1.2e-05
S 355 MH/MLH | NS-EN 10219-1 | 355 | 470 |  |  | 210000 | 0.3 | 80769.23 | 1.2e-05
S 420 MH/MLH | NS-EN 10219-1 | 420 | 500 |  |  | 210000 | 0.3 | 80769.23 | 1.2e-05
S 460 MH/MLH | NS-EN 10219-1 | 460 | 530 |  |  | 210000 | 0.3 | 80769.23 | 1.2e-05

## tre
Type | f_m,k | f_t,0,k | f_t,90,k | f_c,0,k | f_c,90,k | f_v,k | f_r,k | E_m,0,mean | E_m,0,k | E_m,90,mean | E_90,05 | G_mean | G_,05 | G_r,mean | G_r,05 | rho_k | rho_mean
C14 | 14 | 7.2 | 0.4 | 16 | 2 | 3 | 0.8 | 7000 | 4700 | 230 |  | 440 |  |  |  | 290 | 350
C16 | 16 | 8.5 | 0.4 | 17 | 2.2 | 3.2 | 0.8 | 8000 | 5400 | 270 |  | 500 |  |  |  | 310 | 370
C18 | 18 | 10 | 0.4 | 18 | 2.2 | 3.4 | 0.8 | 9000 | 6000 | 300 |  | 560 |  |  |  | 320 | 380
C20 | 20 | 11.5 | 0.4 | 19 | 2.3 | 3.6 | 0.8 | 9500 | 6400 | 320 |  | 590 |  |  |  | 330 | 390
C22 | 22 | 13 | 0.4 | 20 | 2.4 | 3.8 | 0.8 | 10000 | 6700 | 330 |  | 630 |  |  |  | 340 | 410
C24 | 24 | 14.5 | 0.4 | 21 | 2.5 | 4 | 0.8 | 11000 | 7400 | 370 |  | 690 |  |  |  | 350 | 420
C27 | 27 | 16.5 | 0.4 | 22 | 2.5 | 4 | 0.8 | 11500 | 7700 | 380 |  | 720 |  |  |  | 360 | 430
C30 | 30 | 19 | 0.4 | 24 | 2.7 | 4 | 0.8 | 12000 | 8000 | 400 |  | 750 |  |  |  | 380 | 460
C35 | 35 | 22.5 | 0.4 | 25 | 2.7 | 4 | 0.8 | 13000 | 8700 | 430 |  | 810 |  |  |  | 390 | 470
C40 | 40 | 26 | 0.4 | 27 | 2.8 | 4 | 0.8 | 14000 | 9400 | 470 |  | 880 |  |  |  | 400 | 480
C45 | 45 | 30 | 0.4 | 29 | 2.9 | 4 | 0.8 | 15000 | 10100 | 500 |  | 940 |  |  |  | 410 | 490
C50 | 50 | 33.5 | 0.4 | 30 | 3 | 4 | 0.8 | 16000 | 10700 | 530 |  | 1000 |  |  |  | 430 | 520
D18 | 18 | 11 | 0.6 | 18 | 4.8 | 3.5 | 1.2 | 9500 | 8000 | 630 |  | 590 |  |  |  | 475 | 570
D24 | 24 | 14 | 0.6 | 21 | 4.9 | 3.7 | 1.2 | 10000 | 8400 | 670 |  | 630 |  |  |  | 485 | 580
D27 | 27 | 16 | 0.6 | 22 | 5.1 | 3.8 | 1.2 | 10500 | 8800 | 700 |  | 660 |  |  |  | 510 | 610
D30 | 30 | 18 | 0.6 | 24 | 5.3 | 3.9 | 1.2 | 11000 | 9200 | 730 |  | 690 |  |  |  | 530 | 640
D35 | 35 | 21 | 0.6 | 25 | 5.4 | 4.1 | 1.2 | 12000 | 10100 | 800 |  | 750 |  |  |  | 540 | 650
D40 | 40 | 24 | 0.6 | 27 | 5.5 | 4.2 | 1.2 | 13000 | 10900 | 870 |  | 810 |  |  |  | 550 | 660
D45 | 45 | 27 | 0.6 | 29 | 5.8 | 4.4 | 1.2 | 13500 | 11300 | 900 |  | 840 |  |  |  | 580 | 700
D50 | 50 | 30 | 0.6 | 30 | 6.2 | 4.5 | 1.2 | 14000 | 11800 | 930 |  | 880 |  |  |  | 620 | 740
D55 | 55 | 33 | 0.6 | 32 | 6.6 | 4.7 | 1.2 | 15500 | 13000 | 1030 |  | 970 |  |  |  | 660 | 790
D60 | 60 | 36 | 0.6 | 33 | 10.5 | 4.8 | 1.2 | 17000 | 14300 | 1130 |  | 1060 |  |  |  | 700 | 840
D65 | 65 | 39 | 0.6 | 35 | 11.3 | 5 | 1.2 | 18500 | 15500 | 1230 |  | 1160 |  |  |  | 750 | 900
D70 | 70 | 42 | 0.6 | 36 | 12 | 5 | 1.2 | 20000 | 16800 | 1330 |  | 1250 |  |  |  | 800 | 960
D75 | 75 | 45 | 0.6 | 37 | 12.8 | 5 | 1.2 | 22000 | 18500 | 1470 |  | 1380 |  |  |  | 850 | 1020
D80 | 80 | 48 | 0.6 | 38 | 13.5 | 5 | 1.2 | 24000 | 20200 | 1600 |  | 1500 |  |  |  | 900 | 1080
GL 20c | 20 | 15 | 0.5 | 18.5 | 2.5 | 3.5 | 1.2 | 10400 | 8600 | 300 | 250 | 650 | 540 | 65 | 54 | 355 | 390
GL 22c | 22 | 16 | 0.5 | 20 | 2.5 | 3.5 | 1.2 | 10400 | 8600 | 300 | 250 | 650 | 540 | 65 | 54 | 355 | 390
GL 24c | 24 | 17 | 0.5 | 21.5 | 2.5 | 3.5 | 1.2 | 11000 | 9100 | 300 | 250 | 650 | 540 | 65 | 54 | 365 | 400
GL 26c | 26 | 19 | 0.5 | 23.5 | 2.5 | 3.5 | 1.2 | 12000 | 10000 | 300 | 250 | 650 | 540 | 65 | 54 | 385 | 420
GL 28c | 28 | 19.5 | 0.5 | 24 | 2.5 | 3.5 | 1.2 | 12500 | 10400 | 300 | 250 | 650 | 540 | 65 | 54 | 390 | 420
GL 30c | 30 | 19.5 | 0.5 | 24.5 | 2.5 | 3.5 | 1.2 | 13000 | 10800 | 300 | 250 | 650 | 540 | 65 | 54 | 390 | 430
GL 32c | 32 | 19.5 | 0.5 | 24.5 | 2.5 | 3.5 | 1.2 | 13500 | 11200 | 300 | 250 | 650 | 540 | 65 | 54 | 400 | 440
GL 20h | 20 | 16 | 0.5 | 20 | 2.5 | 3.5 | 1.2 | 8400 | 7000 | 300 | 250 | 650 | 540 | 65 | 54 | 340 | 370
GL 22h | 22 | 17.6 | 0.5 | 22 | 2.5 | 3.5 | 1.2 | 10500 | 8800 | 300 | 250 | 650 | 540 | 65 | 54 | 370 | 410
GL 24h | 24 | 19.2 | 0.5 | 24 | 2.5 | 3.5 | 1.2 | 11500 | 9600 | 300 | 250 | 650 | 540 | 65 | 54 | 385 | 420
GL 26h | 26 | 20.8 | 0.5 | 26 | 2.5 | 3.5 | 1.2 | 12100 | 10100 | 300 | 250 | 650 | 540 | 65 | 54 | 405 | 445
GL 28h | 28 | 22.3 | 0.5 | 28 | 2.5 | 3.5 | 1.2 | 12600 | 10500 | 300 | 250 | 650 | 540 | 65 | 54 | 425 | 460
GL 30h | 30 | 24 | 0.5 | 30 | 2.5 | 3.5 | 1.2 | 13600 | 11300 | 300 | 250 | 650 | 540 | 65 | 54 | 430 | 480
GL 32h | 32 | 25.6 | 0.5 | 32 | 2.5 | 3.5 | 1.2 | 14200 | 11800 | 300 | 250 | 650 | 540 | 65 | 54 | 440 | 490
CLT | 24 | 14.5 | 0.4 | 21 | 2.5 | 4 |  | 11000 | 7400 | 370 |  | 690 |  |  |  | 350 | 420

## limtre
| GL 20c | GL 22c | GL 24c | GL 26c | GL 28c | GL 30c | GL 32c | GL 20h | GL 22h | GL 24h | GL 26h | GL 28h | GL 30h | GL 32h
f_m,g,k | 20 | 22 | 24 | 26 | 28 | 30 | 32 | 20 | 22 | 24 | 26 | 28 | 30 | 32
f_t,0,g,k | 15 | 16 | 17 | 19 | 19.5 | 19.5 | 19.5 | 16 | 17.6 | 19.2 | 20.8 | 22.3 | 24 | 25.6
f_t,90,g,k | 0.5 | 0.5 | 0.5 | 0.5 | 0.5 | 0.5 | 0.5 | 0.5 | 0.5 | 0.5 | 0.5 | 0.5 | 0.5 | 0.5
f_c,0,g,k | 18.5 | 20 | 21.5 | 23.5 | 24 | 24.5 | 24.5 | 20 | 22 | 24 | 26 | 28 | 30 | 32
f_c,90,g,k | 2.5 | 2.5 | 2.5 | 2.5 | 2.5 | 2.5 | 2.5 | 2.5 | 2.5 | 2.5 | 2.5 | 2.5 | 2.5 | 2.5
f_v,g,k | 3.5 | 3.5 | 3.5 | 3.5 | 3.5 | 3.5 | 3.5 | 3.5 | 3.5 | 3.5 | 3.5 | 3.5 | 3.5 | 3.5
f_r,g,k | 1.2 | 1.2 | 1.2 | 1.2 | 1.2 | 1.2 | 1.2 | 1.2 | 1.2 | 1.2 | 1.2 | 1.2 | 1.2 | 1.2
E_0,g,mean | 10400 | 10400 | 11000 | 12000 | 12500 | 13000 | 13500 | 8400 | 10500 | 11500 | 12100 | 12600 | 13600 | 14200
E_0,g,05 | 8600 | 8600 | 9100 | 10000 | 10400 | 10800 | 11200 | 7000 | 8800 | 9600 | 10100 | 10500 | 11300 | 11800
E_90,g,mean | 300 | 300 | 300 | 300 | 300 | 300 | 300 | 300 | 300 | 300 | 300 | 300 | 300 | 300
E_90,g,05 | 250 | 250 | 250 | 250 | 250 | 250 | 250 | 250 | 250 | 250 | 250 | 250 | 250 | 250
G_g,mean | 650 | 650 | 650 | 650 | 650 | 650 | 650 | 650 | 650 | 650 | 650 | 650 | 650 | 650
G_g,05 | 540 | 540 | 540 | 540 | 540 | 540 | 540 | 540 | 540 | 540 | 540 | 540 | 540 | 540
G_r,g,mean | 65 | 65 | 65 | 65 | 65 | 65 | 65 | 65 | 65 | 65 | 65 | 65 | 65 | 65
G_r,g,05 | 54 | 54 | 54 | 54 | 54 | 54 | 54 | 54 | 54 | 54 | 54 | 54 | 54 | 54
rho_g,k | 355 | 355 | 365 | 385 | 390 | 390 | 400 | 340 | 370 | 385 | 405 | 425 | 430 | 440
rho_g,mean | 390 | 390 | 400 | 420 | 420 | 430 | 440 | 370 | 410 | 420 | 445 | 460 | 480 | 490

## softwood
| C14 | C16 | C18 | C20 | C22 | C24 | C27 | C30 | C35 | C40 | C45 | C50
f_m,k | 14 | 16 | 18 | 20 | 22 | 24 | 27 | 30 | 35 | 40 | 45 | 50
f_t,0,k | 7.2 | 8.5 | 10 | 11.5 | 13 | 14.5 | 16.5 | 19 | 22.5 | 26 | 30 | 33.5
f_t,90,k | 0.4 | 0.4 | 0.4 | 0.4 | 0.4 | 0.4 | 0.4 | 0.4 | 0.4 | 0.4 | 0.4 | 0.4
f_c,0,k | 16 | 17 | 18 | 19 | 20 | 21 | 22 | 24 | 25 | 27 | 29 | 30
f_c,90,k | 2 | 2.2 | 2.2 | 2.3 | 2.4 | 2.5 | 2.5 | 2.7 | 2.7 | 2.8 | 2.9 | 3
f_v,k | 3 | 3.2 | 3.4 | 3.6 | 3.8 | 4 | 4 | 4 | 4 | 4 | 4 | 4
f_r,k | 0.8 | 0.8 | 0.8 | 0.8 | 0.8 | 0.8 | 0.8 | 0.8 | 0.8 | 0.8 | 0.8 | 0.8
E_m,0,mean | 7 | 8 | 9 | 9.5 | 10 | 11 | 11.5 | 12 | 13 | 14 | 15 | 16
E_m,0,k | 4.7 | 5.4 | 6 | 6.4 | 6.7 | 7.4 | 7.7 | 8 | 8.7 | 9.4 | 10.1 | 10.7
E_m,90,mean | 0.23 | 0.27 | 0.3 | 0.32 | 0.33 | 0.37 | 0.38 | 0.4 | 0.43 | 0.47 | 0.5 | 0.53
G_mean | 0.44 | 0.5 | 0.56 | 0.59 | 0.63 | 0.69 | 0.72 | 0.75 | 0.81 | 0.88 | 0.94 | 1
rho_k | 290 | 310 | 320 | 330 | 340 | 350 | 360 | 380 | 390 | 400 | 410 | 430
rho_mean | 350 | 370 | 380 | 390 | 410 | 420 | 430 | 460 | 470 | 480 | 490 | 520

## softwood tension tests
| T 8 | T 9 | T 10 | T 11 | T 12 | T 13 | T 14 | T 14,5 | T 15 | T 16 | T 18 | T 21 | T 22 | T 24 | T 26 | T 27 | T 28 | T30
f_m,k | 13.5 | 14.5 | 16 | 17 | 18 | 19.5 | 20.5 | 21 | 22 | 23 | 25.5 | 29 | 30.5 | 33 | 35 | 36.5 | 37.5 | 40
f_t,0,k | 8 | 9 | 10 | 11 | 12 | 13 | 14 | 14.5 | 15 | 16 | 18 | 21 | 22 | 24 | 26 | 27 | 28 | 30
f_t,90,k | 0.4 | 0.4 | 0.4 | 0.4 | 0.4 | 0.4 | 0.4 | 0.4 | 0.4 | 0.4 | 0.4 | 0.4 | 0.4 | 0.4 | 0.4 | 0.4 | 0.4 | 0.4
f_c,0,k | 16 | 17 | 17 | 18 | 19 | 20 | 21 | 21 | 21 | 22 | 23 | 25 | 26 | 27 | 28 | 29 | 29 | 30
f_c,90,k | 2 | 2.1 | 2.2 | 2.2 | 2.3 | 2.4 | 2.5 | 2.5 | 2.5 | 2.6 | 2.7 | 2.7 | 2.7 | 2.8 | 2.9 | 2.9 | 2.9 | 3
f_v,k | 2.8 | 3 | 3.2 | 3.4 | 3.6 | 3.8 | 4 | 4 | 4 | 4 | 4 | 4 | 4 | 4 | 4 | 4 | 4 | 4
E_t,0,mean | 7 | 7.5 | 8 | 9 | 9.5 | 10 | 11 | 11 | 11.5 | 11.5 | 12 | 13 | 13 | 13.5 | 14 | 15 | 15 | 15.5
E_t,0,k | 4.7 | 5 | 5.4 | 6 | 6.4 | 6.7 | 7.4 | 7.4 | 7.7 | 7.7 | 8 | 8.7 | 8.7 | 9 | 9.4 | 10.1 | 10.1 | 10.4
E_t,90,mean | 0.23 | 0.25 | 0.27 | 0.3 | 0.32 | 0.33 | 0.37 | 0.37 | 0.38 | 0.38 | 0.4 | 0.43 | 0.43 | 0.45 | 0.47 | 0.5 | 0.5 | 0.52
G_mean | 0.44 | 0.47 | 0.5 | 0.56 | 0.59 | 0.63 | 0.69 | 0.69 | 0.72 | 0.72 | 0.75 | 0.81 | 0.81 | 0.84 | 0.88 | 0.94 | 0.94 | 0.97
rho_k | 290 | 300 | 310 | 320 | 330 | 340 | 350 | 350 | 360 | 370 | 380 | 390 | 390 | 400 | 410 | 410 | 420 | 430
rho_mean | 350 | 360 | 370 | 380 | 400 | 410 | 420 | 420 | 430 | 440 | 460 | 470 | 470 | 480 | 490 | 490 | 500 | 520

## hardwood
| D18 | D24 | D27 | D30 | D35 | D40 | D45 | D50 | D55 | D60 | D65 | D70 | D75 | D80
f_m,k | 18 | 24 | 27 | 30 | 35 | 40 | 45 | 50 | 55 | 60 | 65 | 70 | 75 | 80
f_t,0,k | 11 | 14 | 16 | 18 | 21 | 24 | 27 | 30 | 33 | 36 | 39 | 42 | 45 | 48
f_t,90,k | 0.6 | 0.6 | 0.6 | 0.6 | 0.6 | 0.6 | 0.6 | 0.6 | 0.6 | 0.6 | 0.6 | 0.6 | 0.6 | 0.6
f_c,0,k | 18 | 21 | 22 | 24 | 25 | 27 | 29 | 30 | 32 | 33 | 35 | 36 | 37 | 38
f_c,90,k | 4.8 | 4.9 | 5.1 | 5.3 | 5.4 | 5.5 | 5.8 | 6.2 | 6.6 | 10.5 | 11.3 | 12 | 12.8 | 13.5
f_v,k | 3.5 | 3.7 | 3.8 | 3.9 | 4.1 | 4.2 | 4.4 | 4.5 | 4.7 | 4.8 | 5 | 5 | 5 | 5
E_m,0,mean | 9.5 | 10 | 10.5 | 11 | 12 | 13 | 13.5 | 14 | 15.5 | 17 | 18.5 | 20 | 22 | 24
E_m,0,k | 8 | 8.4 | 8.8 | 9.2 | 10.1 | 10.9 | 11.3 | 11.8 | 13 | 14.3 | 15.5 | 16.8 | 18.5 | 20.2
E_m,90,mean | 0.63 | 0.67 | 0.7 | 0.73 | 0.8 | 0.87 | 0.9 | 0.93 | 1.03 | 1.13 | 1.23 | 1.33 | 1.47 | 1.6
G_mean | 0.59 | 0.63 | 0.66 | 0.69 | 0.75 | 0.81 | 0.84 | 0.88 | 0.97 | 1.06 | 1.16 | 1.25 | 1.38 | 1.5
rho_k | 475 | 485 | 510 | 530 | 540 | 550 | 580 | 620 | 660 | 700 | 750 | 800 | 850 | 900
rho_mean | 570 | 580 | 610 | 640 | 650 | 660 | 700 | 740 | 790 | 840 | 900 | 960 | 1020 | 1080